## Helideck Overview
Installation Designation | Owner / Operator | Production Year | Helideck Construction / Shipyard | Helideck (plank) Type | Helideck Surface | Helideck Group | Friction coefficient | Type Specific Test Report | Reference Test Report
Alvheim | Aker BP | 2001 | Marine Aluminium | Qualified by reference report | Aluminium w/ friction ridges | B | 0.66 |  | NLR-CR-2017-376 issue 2, MA008
Askepott | Equinor | 2017 | Aluminium Offshore Pte Ltd. | 353-B | Aluminium w/ friction knobs | A | 0.70 | NLR-CR-2017-241-V-2
Balder | Vår Energi | 1997 | Leirvik Sveis | Qualified by reference report | Aluminium w/ friction ridges | B | 0.66 |  | NLR-CR-2017-376 issue 2, MA008
Brage | OKEA | 1992 |  | Qualified by reference report | Merlin-Type | C | 0.58 |  | NLR-CR-2026-026
Draugen | OKEA | 1992 | Kværner Rosenberg | Qualified by reference report | Aluminium w/ friction ridges + Net | B | 0.66 |  | NLR-CR-2017-376 issue 2, MA008 + NLR-CR-2013-017 (Net) Note1
Draupner | Equinor | 1985 |  | Not Applicable | Paint w/ aggregate | D | 0.56 |  | NLR-CR-2023-458
Edvard Grieg | Aker BP | 2015 | Aluminium Offshore Pte Ltd. | 353-B | Aluminium w/ friction knobs | A | 0.70 | NLR-CR-2017-241-V-2
Ekofisk 2/4 K | ConocoPhilips | 1986 |  | Qualified by reference report | Merlin-Type | C | 0.58 |  | NLR-CR-2026-026
Ekofisk 2/4 L | ConocoPhilips | 2013 | Aluminium Offshore Pte Ltd. | 353-B | Aluminium w/ friction knobs | A | 0.70 | NLR-CR-2017-241-V-2
Eldfisk 2/7 B | ConocoPhilips | 1978 |  | Not Applicable | Paint w/ aggregate | D | 0.63 |  | NLR-CR-2023-458
Eldfisk 2/7 S | ConocoPhilips | 2015 | Aluminium Offshore Pte Ltd. | 353-B | Aluminium w/ friction knobs | A | 0.70 | NLR-CR-2017-241-V-2
Embla | ConocoPhilips | 1992 |  | Qualified by reference report | Merlin-Type | C | 0.58 |  | NLR-CR-2026-026
Gina Krog | Equinor | 2016 | Aluminium Offshore Pte Ltd. | 353-B | Aluminium w/ friction knobs | A | 0.70 | NLR-CR-2017-241-V-2
Gjøa | Vår Energi | 2010 | Marine Aluminium | MA010 | Aluminium w/ friction knobs | A | 0.69 | NLR-CR-2017-376 issue 2
Goliat | Vår Energi | 2014 | Marine Aluminium | MA015 | Aluminium w/ friction knobs | A | 0.68 | NLR-CR-2018-148 + TB1735
Grane | Equinor | 2003 | Leirvik Sveis | Qualified by reference report | Aluminium w/ friction ridges | B | 0.66 |  | NLR-CR-2017-376 issue 2, MA008
Gudrun | Equinor | 2014 | Unknown | Qualified by reference report | Aluminium w/ friction ridges | B | 0.65 |  | NLR-CR-2017-241-V-2, 353-B
Gullfaks A | Equinor | 1986 |  | Qualified by reference report | Merlin-Type | C | 0.58 |  | NLR-CR-2026-026
Gullfaks B | Equinor | 1988 |  | Qualified by reference report | Merlin-Type | C | 0.58 |  | NLR-CR-2026-026
Gullfaks C | Equinor | 1990 |  | Qualified by reference report | Merlin-Type | C | 0.58 |  | NLR-CR-2026-026
Hanne Knutsen/Martin Linge B | Knutsen OAS | 2000 | Marine Aluminium | MA005 | Aluminium w/ friction knobs | A | 0.69 | NLR-CR-2017-167
Heidrun | Equinor | 1995 |  | Qualified by reference report | Merlin-Type | C | 0.58 |  | NLR-CR-2026-026
Heidrun B | Equinor | 2015 | Unknown | Qualified by reference report | Aluminium w/ friction knobs | B | 0.71 |  | NLR-CR-2023-146, UNI10SK10-XE
Hod B | Aker BP | 2021 | Aluminium Offshore Pte Ltd. | 353-B | Aluminium w/ friction knobs | A | 0.70 | NLR-CR-2017-241-V-2
Ivar Aasen | Aker BP | 2015 | Aluminium Offshore Pte Ltd. | 353-B | Aluminium w/ friction knobs | A | 0.70 | NLR-CR-2017-241-V-2
Johan Castberg | Equinor | 2024 | Bayards UP | Qualified by reference report | Aluminium w/ friction knobs | B | 0.71 |  | NLR-CR-2023-146, UNI10SK10-XE
Johan Sverdrup | Equinor | 2019 | Aluminium Offshore Pte Ltd. | 353-B | Aluminium w/ friction knobs | A | 0.70 | NLR-CR-2017-241-V-2
Jorunn Knutsen/Åsgard C | Knutsen OAS | 2000 | Marine Aluminium | Qualified by reference report | Aluminium w/ friction ridges | B | 0.66 |  | NLR-CR-2017-376 issue 2, MA008
Jotun A | Vår Energi | 2025 | Aluminium Offshore Pte Ltd. | 353-B | Aluminium w/ friction knobs | A | 0.70 | NLR-CR-2017-241-V-2
Kristin | Equinor | 2005 | Leirvik Sveis | Qualified by reference report | Aluminium w/ friction ridges | B | 0.66 |  | NLR-CR-2017-376 issue 2, MA008
Kvitebjørn | Equinor | 2004 |  | Qualified by reference report | Merlin-Type | C | 0.58 |  | NLR-CR-2026-026
Martin Linge | Equinor | 2021 | Aluminium Offshore Pte Ltd. | 353-B | Aluminium w/ friction knobs | A | 0.70 | NLR-CR-2017-241-V-2
Njord A | Equinor | 1997 | Leirvik Sveis | Qualified by reference report | Aluminium w/ friction knobs | B | 0.70 |  | NLR-CR-2017-241-V-2, 353-B
Njord B | Equinor | 1997 | Leirvik Sveis | Qualified by reference report | Aluminium w/ friction ridges | B | 0.66 |  | NLR-CR-2017-376 issue 2, MA008
Norne | Equinor | 1997 | Leirvik Sveis | Qualified by reference report | Aluminium w/ friction ridges | B | 0.66 |  | NLR-CR-2017-376 issue 2, MA008
Oseberg A | Equinor | 1988 |  | Qualified by reference report | Merlin-Type | C | 0.58 |  | NLR-CR-2026-026
Oseberg C | Equinor | 1991 |  | Qualified by reference report | Merlin-Type | C | 0.58 |  | NLR-CR-2026-026
Oseberg Sør | Equinor | 2000 | Leirvik Sveis | Qualified by reference report | Aluminium w/ friction ridges | B | 0.66 |  | NLR-CR-2017-376 issue 2, MA008
Oseberg Øst | Equinor | 1999 |  | Qualified by reference report | Merlin-Type | C | 0.58 |  | NLR-CR-2026-026
Ringhorne | Vår Energi | 2002 | Leirvik Sveis | Qualified by reference report | Aluminium w/ friction ridges | B | 0.66 |  | NLR-CR-2017-376 issue 2, MA008
Skarv | Aker BP | 2012 | Marine Aluminium | Qualified by reference report | Aluminium w/ friction ridges | B | 0.66 |  | NLR-CR-2017-376 issue 2, MA008
Sleipner A | Equinor | 1993 | Leirvik Sveis | Qualified by reference report | Aluminium w/ friction ridges | B | 0.66 |  | NLR-CR-2017-376 issue 2, MA008
Sleipner B | Equinor | 1997 | Leirvik Sveis | Qualified by reference report | Aluminium w/ friction ridges + Net | B | 0.66 |  | NLR-CR-2017-376 issue 2, MA008 + NLR-CR-2013-017 (Net) Note1
Snorre A | Equinor | 1992 | Leirvik Sveis | Qualified by reference report | Aluminium w/ friction ridges | B | 0.66 |  | NLR-CR-2017-376 issue 2, MA008
Snorre B | Equinor | 2001 |  | Qualified by reference report | Merlin-Type | C | 0.58 |  | NLR-CR-2026-026
Stafjord A | Equinor | 1979 |  | Not Applicable | Paint w/ aggregate | D | 0.66 |  | NLR-CR-2023-458
Statfjord B (norddekk) | Equinor | 1982 |  | Not Applicable | Paint w/ aggregate | D | 0.65 |  | NLR-CR-2023-458
Statfjord B (sørdekk) | Equinor | 1988 | Moss Rosenberg Verft | Not Applicable | Paint w/ aggregate | D | 0.65 |  | NLR-CR-2023-458
Statfjord C | Equinor | 1985 |  | Not Applicable | Paint w/ aggregate | D | 0.67 |  | NLR-CR-2023-458
Tambar | Aker BP | 2000 | Marine Aluminium | Qualified by reference report | Aluminium w/ friction ridges | B | 0.66 |  | NLR-CR-2017-376 issue 2, MA008
Troll A | Equinor | 1996 |  | Qualified by reference report | Merlin-Type | C | 0.58 |  | NLR-CR-2026-026
Troll B | Equinor | 1995 |  | Qualified by reference report | Merlin-Type | C | 0.58 |  | NLR-CR-2026-026
Troll C | Equinor | 1999 |  | Qualified by reference report | Merlin-Type | C | 0.58 |  | NLR-CR-2026-026
Ula | Aker BP | 1986 |  | Not Applicable | Paint w/ aggregate | D | 0.77 |  | NLR-CR-2023-458
Valemon | Equinor | 2015 | Marine Aluminium | Qualified by reference report | Aluminium w/ friction knobs | B | 0.71 |  | NLR-CR-2023-146, UNI10SK10-XE
Valhall Flanke Nord | Aker BP | 2005 | Marine Aluminium | MA008 | Aluminium w/ friction ridges | A | 0.65 | NLR-CR-2017-376 issue 2
Valhall Flanke Sør | Aker BP | 2005 | Marine Aluminium | MA008 | Aluminium w/ friction ridges | A | 0.65 | NLR-CR-2017-376 issue 2
Valhall Flanke Vest | Aker BP | 2019 | Aluminium Offshore Pte Ltd. | 353-B | Aluminium w/ friction knobs | A | 0.70 | NLR-CR-2017-241-V-2
Valhall PH | Aker BP | 2012 | Marine Aluminium | MA010 | Aluminium w/ friction knobs | A | 0.69 | NLR-CR-2017-376 issue 2
Visund | Equinor | 1999 | Leirvik Sveis | Qualified by reference report | Aluminium w/ friction ridges | B | 0.66 |  | NLR-CR-2017-376 issue 2, MA008
Yme | Repsol | 2004 |  | Not Applicable | Paint w/ aggregate | D | 0.60 |  | NLR-CR-2023-458
Åsgard A | Equinor | 1999 | Leirvik Sveis | Qualified by reference report | Aluminium w/ friction ridges + Net | B | 0.66 |  | NLR-CR-2017-376 issue 2, MA008 + NLR-CR-2013-017 (Net) Note1
Åsgard B | Equinor | 2000 | Leirvik Sveis | Qualified by reference report | Aluminium w/ friction ridges + Net | B | 0.66 |  | NLR-CR-2017-376 issue 2, MA008 + NLR-CR-2013-017 (Net) Note1
Aasta Hansteen | Equinor | 2018 |  | Qualified by reference report | Aluminium w/ friction knobs + Net | B | 0.71 |  | NLR-CR-2023-146, UNI10SK10-XE + NLR-CR-2013-017 (Net) Note1
Note1 | In all test cases, ref NLR-CR-2013-017, the net increases the friction coefficient. However this increase varies considerably over the four test cases. The lowest increase is observed in Case1 (0.07), the largest in Case3 (0.25). For all practical purposes,the friction coefficient has been set to that of the underlying deck